## Data summary
Flow stress values (MPa)
Sample ID: | ALLOY A |  | % Ag = | 0
Temperature(K)
strain (mm/mm) | strain rate (per sec) | 573 | 623 | 673 | 723 | 773
| 0.001 | 193.3 | 171.5 | 140 | 108.5 | 77.5 | Training | 50% | 50
| 0.01 | 206.6 | 183.6 | 159.7 | 133.4 | 103.9
0.1 | 0.1 | 208.4 | 179.2 | 174.7 | 150.9 | 124.4 | Testing | 35% | 30
| 1 | 203 | 195.7 | 187.2 | 175.6 | 145.6
| 10 | 196.2 | 187.9 | 190.1 | 176.2 | 158.2 | validation | 15% | 20
| 0.001 | 212.1 | 183.1 | 144.3 | 107.7 | 76.7
| 0.01 | 229.6 | 200.5 | 168.1 | 135.5 | 103.1
0.2 | 0.1 | 232.6 | 201.9 | 183.6 | 154.6 | 127.4
| 1 | 227.6 | 214.3 | 200.3 | 187.4 | 147.5
| 10 | 219.7 | 207 | 206.8 | 187.3 | 164.6
| 0.001 | 217.5 | 185.6 | 140.4 | 104.5 | 73.3
| 0.01 | 240.8 | 207.5 | 171.3 | 134.6 | 102
0.3 | 0.1 | 242.7 | 208.6 | 185.1 | 153.7 | 126.8
| 1 | 236.6 | 219.3 | 201.8 | 188.3 | 141.9
| 10 | 227.7 | 212.4 | 210.3 | 187.2 | 160.7
| 0.001 | 216.5 | 184.7 | 136.5 | 99.9 | 69.2
| 0.01 | 247.8 | 210.8 | 172.1 | 133.8 | 100.6
0.4 | 0.1 | 248.3 | 211.8 | 185.1 | 152.2 | 125.1
| 1 | 242.1 | 220.9 | 200.7 | 186.7 | 137.1
| 10 | 232 | 212.8 | 210.1 | 184.6 | 155.7
| 0.001 | 214.5 | 178.9 | 129.4 | 92.7 | 63.6
| 0.01 | 251.4 | 210.7 | 169.6 | 131.7 | 96.7
0.5 | 0.1 | 252.2 | 213.7 | 185.3 | 150.8 | 123.5
| 1 | 246 | 221.7 | 199.4 | 183.7 | 133.7
| 10 | 234.1 | 213.4 | 209.5 | 181.9 | 151.8
| 0.001 | 212.7 | 175.8 | 124.7 | 88.4 | 59.7
| 0.01 | 254.5 | 211.1 | 169.4 | 129.6 | 95.5
0.6 | 0.1 | 254.8 | 214.8 | 185.3 | 149.7 | 122.7
| 1 | 248.4 | 222.2 | 198.5 | 180.4 | 131.5
| 10 | 236.5 | 214.3 | 209.2 | 179.8 | 149.1
|  | Training |  | Testing |  | validation