## testing
Training | Data
Sample ID: | ALLOY A
Strain | 0.1 | 0.1 | 0.1 | 0.1 | 0.1 | 0.1 | 0.1 | 0.1
strain rate | 0.001 | 0.001 | 0.01 | 0.01 | 1 | 1 | 10 | 10
temperature | 623 | 723 | 573 | 773 | 573 | 773 | 623 | 723
Flow stress | 171.5 | 108.5 | 206.6 | 103.9 | 203 | 145.6 | 187.9 | 176.2
Strain | 0.2 | 0.2 | 0.2 | 0.2 | 0.2 | 0.2 | 0.2 | 0.2
strain rate | 0.001 | 0.001 | 0.01 | 0.01 | 1 | 1 | 10 | 10
temperature | 623 | 723 | 573 | 773 | 573 | 773 | 623 | 723
Flow stress | 183.1 | 107.7 | 229.6 | 103.1 | 227.6 | 147.5 | 207 | 187.3
Strain | 0.3 | 0.3 | 0.3 | 0.3 | 0.3 | 0.3 | 0.3 | 0.3
strain rate | 0.001 | 0.001 | 0.01 | 0.01 | 1 | 1 | 10 | 10
temperature | 623 | 723 | 573 | 773 | 573 | 773 | 623 | 723
Flow stress | 185.6 | 104.5 | 240.8 | 102 | 236.6 | 141.9 | 212.4 | 187.2
Strain | 0.4 | 0.4 | 0.4 | 0.4 | 0.4 | 0.4 | 0.4 | 0.4
strain rate | 0.001 | 0.001 | 0.01 | 0.01 | 1 | 1 | 10 | 10
temperature | 623 | 723 | 573 | 773 | 573 | 773 | 623 | 723
Flow stress | 184.7 | 99.9 | 247.8 | 100.6 | 242.1 | 137.1 | 212.8 | 184.6
Strain | 0.5 | 0.5 | 0.5 | 0.5 | 0.5 | 0.5 | 0.5 | 0.5
strain rate | 0.001 | 0.001 | 0.01 | 0.01 | 1 | 1 | 10 | 10
temperature | 623 | 723 | 573 | 773 | 573 | 773 | 623 | 723
Flow stress | 178.9 | 92.7 | 251.4 | 96.7 | 246 | 133.7 | 213.4 | 181.9
Strain | 0.6 | 0.6 | 0.6 | 0.6 | 0.6 | 0.6 | 0.6 | 0.6
strain rate | 0.001 | 0.001 | 0.01 | 0.01 | 1 | 1 | 10 | 10
temperature | 623 | 723 | 573 | 773 | 573 | 773 | 623 | 723
Flow stress | 175.8 | 88.4 | 254.5 | 95.5 | 248.4 | 131.5 | 214.3 | 179.8