## Training
Training | Data
Sample ID: | ALLOY A
Strain | 0.1 | 0.1 | 0.1 | 0.1 | 0.1 | 0.1 | 0.1 | 0.1 | 0.1 | 0.1 | 0.1 | 0.1 | 0.1
strain rate | 0.001 | 0.001 | 0.001 | 0.01 | 0.01 | 0.1 | 0.1 | 0.1 | 1 | 1 | 10 | 10 | 10
temperature | 573 | 673 | 773 | 623 | 723 | 573 | 673 | 773 | 623 | 723 | 573 | 673 | 773
Flow stress | 193.3 | 140 | 77.5 | 183.6 | 133.4 | 208.4 | 174.7 | 124.4 | 195.7 | 175.6 | 196.2 | 190.1 | 158.2
Strain | 0.2 | 0.2 | 0.2 | 0.2 | 0.2 | 0.2 | 0.2 | 0.2 | 0.2 | 0.2 | 0.2 | 0.2 | 0.2
strain rate | 0.001 | 0.001 | 0.001 | 0.01 | 0.01 | 0.1 | 0.1 | 0.1 | 1 | 1 | 10 | 10 | 10
temperature | 573 | 673 | 773 | 623 | 723 | 573 | 673 | 773 | 623 | 723 | 573 | 673 | 773
Flow stress | 212.1 | 144.3 | 76.7 | 200.5 | 135.5 | 232.6 | 183.6 | 127.4 | 214.3 | 187.4 | 219.7 | 206.8 | 164.6
Strain | 0.3 | 0.3 | 0.3 | 0.3 | 0.3 | 0.3 | 0.3 | 0.3 | 0.3 | 0.3 | 0.3 | 0.3 | 0.3
strain rate | 0.001 | 0.001 | 0.001 | 0.01 | 0.01 | 0.1 | 0.1 | 0.1 | 1 | 1 | 10 | 10 | 10
temperature | 573 | 673 | 773 | 623 | 723 | 573 | 673 | 773 | 623 | 723 | 573 | 673 | 773
Flow stress | 217.5 | 140.4 | 73.3 | 207.5 | 134.6 | 242.7 | 185.1 | 126.8 | 219.3 | 188.3 | 227.7 | 210.3 | 160.7
Strain | 0.4 | 0.4 | 0.4 | 0.4 | 0.4 | 0.4 | 0.4 | 0.4 | 0.4 | 0.4 | 0.4 | 0.4 | 0.4
strain rate | 0.001 | 0.001 | 0.001 | 0.01 | 0.01 | 0.1 | 0.1 | 0.1 | 1 | 1 | 10 | 10 | 10
temperature | 573 | 673 | 773 | 623 | 723 | 573 | 673 | 773 | 623 | 723 | 573 | 673 | 773
Flow stress | 216.5 | 136.5 | 69.2 | 210.8 | 133.8 | 248.3 | 185.1 | 125.1 | 220.9 | 186.7 | 232 | 210.1 | 155.7
Strain | 0.5 | 0.5 | 0.5 | 0.5 | 0.5 | 0.5 | 0.5 | 0.5 | 0.5 | 0.5 | 0.5 | 0.5 | 0.5
strain rate | 0.001 | 0.001 | 0.001 | 0.01 | 0.01 | 0.1 | 0.1 | 0.1 | 1 | 1 | 10 | 10 | 10
temperature | 573 | 673 | 773 | 623 | 723 | 573 | 673 | 773 | 623 | 723 | 573 | 673 | 773
Flow stress | 214.5 | 129.4 | 63.6 | 210.7 | 131.7 | 252.2 | 185.3 | 123.5 | 221.7 | 183.7 | 234.1 | 209.5 | 151.8
Strain | 0.6 | 0.6 | 0.6 | 0.6 | 0.6 | 0.6 | 0.6 | 0.6 | 0.6 | 0.6 | 0.6 | 0.6 | 0.6
strain rate | 0.001 | 0.001 | 0.001 | 0.01 | 0.01 | 0.1 | 0.1 | 0.1 | 1 | 1 | 10 | 10 | 10
temperature | 573 | 673 | 773 | 623 | 723 | 573 | 673 | 773 | 623 | 723 | 573 | 673 | 773
Flow stress | 212.7 | 124.7 | 59.7 | 211.1 | 129.6 | 254.8 | 185.3 | 122.7 | 222.2 | 180.4 | 236.5 | 209.2 | 149.1