## validation
Training | Data
Sample ID: | ALLOY A
Strain | 0.1 | 0.1 | 0.1 | 0.1
strain rate | 0.01 | 0.1 | 0.1 | 1
temperature | 673 | 623 | 723 | 673
Flow stress | 159.7 | 179.2 | 150.9 | 187.2
Strain | 0.2 | 0.2 | 0.2 | 0.2
strain rate | 0.01 | 0.1 | 0.1 | 1
temperature | 673 | 623 | 723 | 673
Flow stress | 168.1 | 201.9 | 154.6 | 200.3
Strain | 0.3 | 0.3 | 0.3 | 0.3
strain rate | 0.01 | 0.1 | 0.1 | 1
temperature | 673 | 623 | 723 | 673
Flow stress | 171.3 | 208.6 | 153.7 | 201.8
Strain | 0.4 | 0.4 | 0.4 | 0.4
strain rate | 0.01 | 0.1 | 0.1 | 1
temperature | 673 | 623 | 723 | 673
Flow stress | 172.1 | 211.8 | 152.2 | 200.7
Strain | 0.5 | 0.5 | 0.5 | 0.5
strain rate | 0.01 | 0.1 | 0.1 | 1
temperature | 673 | 623 | 723 | 673
Flow stress | 169.6 | 213.7 | 150.8 | 199.4
Strain | 0.6 | 0.6 | 0.6 | 0.6
strain rate | 0.01 | 0.1 | 0.1 | 1
temperature | 673 | 623 | 723 | 673
Flow stress | 169.4 | 214.8 | 149.7 | 198.5