## testing
Testing | Data
Sample ID: | ALLOY F
Strain | 0.1 | 0.1 | 0.1 | 0.1 | 0.1 | 0.1 | 0.1 | 0.1
strain rate | 0.001 | 0.001 | 0.01 | 0.01 | 1 | 1 | 10 | 10
temperature | 623 | 723 | 573 | 773 | 573 | 773 | 623 | 723
Flow stress | 161.9 | 97.3 | 189.5 | 97.8 | 194.7 | 135.9 | 199.9 | 175.5
Strain | 0.2 | 0.2 | 0.2 | 0.2 | 0.2 | 0.2 | 0.2 | 0.2
strain rate | 0.001 | 0.001 | 0.01 | 0.01 | 1 | 1 | 10 | 10
temperature | 623 | 723 | 573 | 773 | 573 | 773 | 623 | 723
Flow stress | 167.6 | 96.3 | 204.4 | 95.7 | 217.5 | 136.8 | 215.7 | 182
Strain | 0.3 | 0.3 | 0.3 | 0.3 | 0.3 | 0.3 | 0.3 | 0.3
strain rate | 0.001 | 0.001 | 0.01 | 0.01 | 1 | 1 | 10 | 10
temperature | 623 | 723 | 573 | 773 | 573 | 773 | 623 | 723
Flow stress | 165.6 | 93 | 209.7 | 93.5 | 226.3 | 131.3 | 216.7 | 178.5
Strain | 0.4 | 0.4 | 0.4 | 0.4 | 0.4 | 0.4 | 0.4 | 0.4
strain rate | 0.001 | 0.001 | 0.01 | 0.01 | 1 | 1 | 10 | 10
temperature | 623 | 723 | 573 | 773 | 573 | 773 | 623 | 723
Flow stress | 162.4 | 90.2 | 212.2 | 92.4 | 228.7 | 126.5 | 215.6 | 172.5
Strain | 0.5 | 0.5 | 0.5 | 0.5 | 0.5 | 0.5 | 0.5 | 0.5
strain rate | 0.001 | 0.001 | 0.01 | 0.01 | 1 | 1 | 10 | 10
temperature | 623 | 723 | 573 | 773 | 573 | 773 | 623 | 723
Flow stress | 156.6 | 85.3 | 212.5 | 87.9 | 230 | 123.3 | 216 | 168.9
Strain | 0.6 | 0.6 | 0.6 | 0.6 | 0.6 | 0.6 | 0.6 | 0.6
strain rate | 0.001 | 0.001 | 0.01 | 0.01 | 1 | 1 | 10 | 10
temperature | 623 | 723 | 573 | 773 | 573 | 773 | 623 | 723
Flow stress | 152.2 | 81.3 | 214.2 | 87.3 | 230.4 | 120.9 | 217 | 167.1

## validation
Validation | Data
Sample ID: | ALLOY B
Strain | 0.1 | 0.1 | 0.1 | 0.1
strain rate | 0.01 | 0.1 | 0.1 | 1
temperature | 673 | 623 | 723 | 673
Flow stress | 152.2 | 188 | 143.7 | 182.4
Strain | 0.2 | 0.2 | 0.2 | 0.2
strain rate | 0.01 | 0.1 | 0.1 | 1
temperature | 673 | 623 | 723 | 673
Flow stress | 159.2 | 205.9 | 149.5 | 191.5
Strain | 0.3 | 0.3 | 0.3 | 0.3
strain rate | 0.01 | 0.1 | 0.1 | 1
temperature | 673 | 623 | 723 | 673
Flow stress | 159.9 | 208.6 | 148.2 | 189.6
Strain | 0.4 | 0.4 | 0.4 | 0.4
strain rate | 0.01 | 0.1 | 0.1 | 1
temperature | 673 | 623 | 723 | 673
Flow stress | 160.5 | 208.9 | 145.7 | 185.6
Strain | 0.5 | 0.5 | 0.5 | 0.5
strain rate | 0.01 | 0.1 | 0.1 | 1
temperature | 673 | 623 | 723 | 673
Flow stress | 157.2 | 209.5 | 143.9 | 182.3
Strain | 0.6 | 0.6 | 0.6 | 0.6
strain rate | 0.01 | 0.1 | 0.1 | 1
temperature | 673 | 623 | 723 | 673
Flow stress | 156.9 | 210.2 | 142.4 | 180.1

## TEXT
Sample ID: ALLOY F
TRAINING DATA
Strain | 0.1 | 0.1 | 0.1 | 0.1 | 0.1 | 0.1 | 0.1 | 0.1 | 0.1 | 0.1 | 0.1 | 0.1 | 0.1 | 0.2 | 0.2 | 0.2 | 0.2 | 0.2 | 0.2 | 0.2 | 0.2 | 0.2 | 0.2 | 0.2 | 0.2 | 0.2 | 0.3 | 0.3 | 0.3 | 0.3 | 0.3 | 0.3 | 0.3 | 0.3 | 0.3 | 0.3 | 0.3 | 0.3 | 0.3 | 0.4 | 0.4 | 0.4 | 0.4 | 0.4 | 0.4 | 0.4 | 0.4 | 0.4 | 0.4 | 0.4 | 0.4 | 0.4 | 0.5 | 0.5 | 0.5 | 0.5 | 0.5 | 0.5 | 0.5 | 0.5 | 0.5 | 0.5 | 0.5 | 0.5 | 0.5 | 0.6 | 0.6 | 0.6 | 0.6 | 0.6 | 0.6 | 0.6 | 0.6 | 0.6 | 0.6 | 0.6 | 0.6 | 0.6
strain rate | 0.001 | 0.001 | 0.001 | 0.01 | 0.01 | 0.1 | 0.1 | 0.1 | 1 | 1 | 10 | 10 | 10 | 0.001 | 0.001 | 0.001 | 0.01 | 0.01 | 0.1 | 0.1 | 0.1 | 1 | 1 | 10 | 10 | 10 | 0.001 | 0.001 | 0.001 | 0.01 | 0.01 | 0.1 | 0.1 | 0.1 | 1 | 1 | 10 | 10 | 10 | 0.001 | 0.001 | 0.001 | 0.01 | 0.01 | 0.1 | 0.1 | 0.1 | 1 | 1 | 10 | 10 | 10 | 0.001 | 0.001 | 0.001 | 0.01 | 0.01 | 0.1 | 0.1 | 0.1 | 1 | 1 | 10 | 10 | 10 | 0.001 | 0.001 | 0.001 | 0.01 | 0.01 | 0.1 | 0.1 | 0.1 | 1 | 1 | 10 | 10 | 10
temperature | 573 | 673 | 773 | 623 | 723 | 573 | 673 | 773 | 623 | 723 | 573 | 673 | 773 | 573 | 673 | 773 | 623 | 723 | 573 | 673 | 773 | 623 | 723 | 573 | 673 | 773 | 573 | 673 | 773 | 623 | 723 | 573 | 673 | 773 | 623 | 723 | 573 | 673 | 773 | 573 | 673 | 773 | 623 | 723 | 573 | 673 | 773 | 623 | 723 | 573 | 673 | 773 | 573 | 673 | 773 | 623 | 723 | 573 | 673 | 773 | 623 | 723 | 573 | 673 | 773 | 573 | 673 | 773 | 623 | 723 | 573 | 673 | 773 | 623 | 723 | 573 | 673 | 773
Flow stress | 191.1 | 133 | 75.4 | 177.7 | 122.4 | 203.7 | 173 | 117.6 | 197.3 | 161 | 199.1 | 190 | 151.8 | 205.9 | 133.5 | 73.3 | 190.1 | 123 | 228.4 | 183.1 | 117.4 | 215 | 164.5 | 220.5 | 203 | 159.2 | 209.6 | 130.3 | 70 | 192.4 | 121.9 | 236.1 | 183.1 | 114.7 | 217.7 | 159.2 | 226.2 | 202.7 | 158.1 | 210 | 126.4 | 66.7 | 193.8 | 121.4 | 240.7 | 181 | 112 | 217.4 | 154.3 | 229 | 199.3 | 154.9 | 207.3 | 118.6 | 61.7 | 191.4 | 117 | 244.1 | 180.3 | 110.1 | 216.5 | 150.5 | 230.9 | 196 | 151 | 205.7 | 113.3 | 58.5 | 191.8 | 115.6 | 245.9 | 179.2 | 108.8 | 215.6 | 148.3 | 232.3 | 194.4 | 146.8
TESTING DATA
Strain | 0.1 | 0.1 | 0.1 | 0.1 | 0.1 | 0.1 | 0.1 | 0.1 | 0.2 | 0.2 | 0.2 | 0.2 | 0.2 | 0.2 | 0.2 | 0.2 | 0.3 | 0.3 | 0.3 | 0.3 | 0.3 | 0.3 | 0.3 | 0.3 | 0.4 | 0.4 | 0.4 | 0.4 | 0.4 | 0.4 | 0.4 | 0.4 | 0.5 | 0.5 | 0.5 | 0.5 | 0.5 | 0.5 | 0.5 | 0.5 | 0.6 | 0.6 | 0.6 | 0.6 | 0.6 | 0.6 | 0.6 | 0.6
strain rate | 0.001 | 0.001 | 0.01 | 0.01 | 1 | 1 | 10 | 10 | 0.001 | 0.001 | 0.01 | 0.01 | 1 | 1 | 10 | 10 | 0.001 | 0.001 | 0.01 | 0.01 | 1 | 1 | 10 | 10 | 0.001 | 0.001 | 0.01 | 0.01 | 1 | 1 | 10 | 10 | 0.001 | 0.001 | 0.01 | 0.01 | 1 | 1 | 10 | 10 | 0.001 | 0.001 | 0.01 | 0.01 | 1 | 1 | 10 | 10
temperature | 623 | 723 | 573 | 773 | 573 | 773 | 623 | 723 | 623 | 723 | 573 | 773 | 573 | 773 | 623 | 723 | 623 | 723 | 573 | 773 | 573 | 773 | 623 | 723 | 623 | 723 | 573 | 773 | 573 | 773 | 623 | 723 | 623 | 723 | 573 | 773 | 573 | 773 | 623 | 723 | 623 | 723 | 573 | 773 | 573 | 773 | 623 | 723
Flow stress | 161.9 | 97.3 | 189.5 | 97.8 | 194.7 | 135.9 | 199.9 | 175.5 | 167.6 | 96.3 | 204.4 | 95.7 | 217.5 | 136.8 | 215.7 | 182 | 165.6 | 93 | 209.7 | 93.5 | 226.3 | 131.3 | 216.7 | 178.5 | 162.4 | 90.2 | 212.2 | 92.4 | 228.7 | 126.5 | 215.6 | 172.5 | 156.6 | 85.3 | 212.5 | 87.9 | 230 | 123.3 | 216 | 168.9 | 152.2 | 81.3 | 214.2 | 87.3 | 230.4 | 120.9 | 217 | 167.1
VALIDATION DATA
Strain | 0.1 | 0.1 | 0.1 | 0.1 | 0.2 | 0.2 | 0.2 | 0.2 | 0.3 | 0.3 | 0.3 | 0.3 | 0.4 | 0.4 | 0.4 | 0.4 | 0.5 | 0.5 | 0.5 | 0.5 | 0.6 | 0.6 | 0.6 | 0.6
strain rate | 0.01 | 0.1 | 0.1 | 1 | 0.01 | 0.1 | 0.1 | 1 | 0.01 | 0.1 | 0.1 | 1 | 0.01 | 0.1 | 0.1 | 1 | 0.01 | 0.1 | 0.1 | 1 | 0.01 | 0.1 | 0.1 | 1
temperature | 673 | 623 | 723 | 673 | 673 | 623 | 723 | 673 | 673 | 623 | 723 | 673 | 673 | 623 | 723 | 673 | 673 | 623 | 723 | 673 | 673 | 623 | 723 | 673
Flow stress | 152.2 | 188 | 143.7 | 182.4 | 159.2 | 205.9 | 149.5 | 191.5 | 159.9 | 208.6 | 148.2 | 189.6 | 160.5 | 208.9 | 145.7 | 185.6 | 157.2 | 209.5 | 143.9 | 182.3 | 156.9 | 210.2 | 142.4 | 180.1