## testing
Testing | Data
Sample ID: | ALLOY B
Strain | 0.1 | 0.1 | 0.1 | 0.1 | 0.1 | 0.1 | 0.1 | 0.1
strain rate | 0.001 | 0.001 | 0.01 | 0.01 | 1 | 1 | 10 | 10
temperature | 623 | 723 | 573 | 773 | 573 | 773 | 623 | 723
Flow stress | 161.9 | 97.3 | 189.5 | 97.8 | 194.7 | 135.9 | 199.9 | 175.5
Strain | 0.2 | 0.2 | 0.2 | 0.2 | 0.2 | 0.2 | 0.2 | 0.2
strain rate | 0.001 | 0.001 | 0.01 | 0.01 | 1 | 1 | 10 | 10
temperature | 623 | 723 | 573 | 773 | 573 | 773 | 623 | 723
Flow stress | 167.6 | 96.3 | 204.4 | 95.7 | 217.5 | 136.8 | 215.7 | 182
Strain | 0.3 | 0.3 | 0.3 | 0.3 | 0.3 | 0.3 | 0.3 | 0.3
strain rate | 0.001 | 0.001 | 0.01 | 0.01 | 1 | 1 | 10 | 10
temperature | 623 | 723 | 573 | 773 | 573 | 773 | 623 | 723
Flow stress | 165.6 | 93 | 209.7 | 93.5 | 226.3 | 131.3 | 216.7 | 178.5
Strain | 0.4 | 0.4 | 0.4 | 0.4 | 0.4 | 0.4 | 0.4 | 0.4
strain rate | 0.001 | 0.001 | 0.01 | 0.01 | 1 | 1 | 10 | 10
temperature | 623 | 723 | 573 | 773 | 573 | 773 | 623 | 723
Flow stress | 162.4 | 90.2 | 212.2 | 92.4 | 228.7 | 126.5 | 215.6 | 172.5
Strain | 0.5 | 0.5 | 0.5 | 0.5 | 0.5 | 0.5 | 0.5 | 0.5
strain rate | 0.001 | 0.001 | 0.01 | 0.01 | 1 | 1 | 10 | 10
temperature | 623 | 723 | 573 | 773 | 573 | 773 | 623 | 723
Flow stress | 156.6 | 85.3 | 212.5 | 87.9 | 230 | 123.3 | 216 | 168.9
Strain | 0.6 | 0.6 | 0.6 | 0.6 | 0.6 | 0.6 | 0.6 | 0.6
strain rate | 0.001 | 0.001 | 0.01 | 0.01 | 1 | 1 | 10 | 10
temperature | 623 | 723 | 573 | 773 | 573 | 773 | 623 | 723
Flow stress | 152.2 | 81.3 | 214.2 | 87.3 | 230.4 | 120.9 | 217 | 167.1