## Training
Training | Data
Sample ID: | ALLOY B
Strain | 0.1 | 0.1 | 0.1 | 0.1 | 0.1 | 0.1 | 0.1 | 0.1 | 0.1 | 0.1 | 0.1 | 0.1 | 0.1
strain rate | 0.001 | 0.001 | 0.001 | 0.01 | 0.01 | 0.1 | 0.1 | 0.1 | 1 | 1 | 10 | 10 | 10
temperature | 573 | 673 | 773 | 623 | 723 | 573 | 673 | 773 | 623 | 723 | 573 | 673 | 773
Flow stress | 191.1 | 133 | 75.4 | 177.7 | 122.4 | 203.7 | 173 | 117.6 | 197.3 | 161 | 199.1 | 190 | 151.8
Strain | 0.2 | 0.2 | 0.2 | 0.2 | 0.2 | 0.2 | 0.2 | 0.2 | 0.2 | 0.2 | 0.2 | 0.2 | 0.2
strain rate | 0.001 | 0.001 | 0.001 | 0.01 | 0.01 | 0.1 | 0.1 | 0.1 | 1 | 1 | 10 | 10 | 10
temperature | 573 | 673 | 773 | 623 | 723 | 573 | 673 | 773 | 623 | 723 | 573 | 673 | 773
Flow stress | 205.9 | 133.5 | 73.3 | 190.1 | 123 | 228.4 | 183.1 | 117.4 | 215 | 164.5 | 220.5 | 203 | 159.2
Strain | 0.3 | 0.3 | 0.3 | 0.3 | 0.3 | 0.3 | 0.3 | 0.3 | 0.3 | 0.3 | 0.3 | 0.3 | 0.3
strain rate | 0.001 | 0.001 | 0.001 | 0.01 | 0.01 | 0.1 | 0.1 | 0.1 | 1 | 1 | 10 | 10 | 10
temperature | 573 | 673 | 773 | 623 | 723 | 573 | 673 | 773 | 623 | 723 | 573 | 673 | 773
Flow stress | 209.6 | 130.3 | 70 | 192.4 | 121.9 | 236.1 | 183.1 | 114.7 | 217.7 | 159.2 | 226.2 | 202.7 | 158.1
Strain | 0.4 | 0.4 | 0.4 | 0.4 | 0.4 | 0.4 | 0.4 | 0.4 | 0.4 | 0.4 | 0.4 | 0.4 | 0.4
strain rate | 0.001 | 0.001 | 0.001 | 0.01 | 0.01 | 0.1 | 0.1 | 0.1 | 1 | 1 | 10 | 10 | 10
temperature | 573 | 673 | 773 | 623 | 723 | 573 | 673 | 773 | 623 | 723 | 573 | 673 | 773
Flow stress | 210 | 126.4 | 66.7 | 193.8 | 121.4 | 240.7 | 181 | 112 | 217.4 | 154.3 | 229 | 199.3 | 154.9
Strain | 0.5 | 0.5 | 0.5 | 0.5 | 0.5 | 0.5 | 0.5 | 0.5 | 0.5 | 0.5 | 0.5 | 0.5 | 0.5
strain rate | 0.001 | 0.001 | 0.001 | 0.01 | 0.01 | 0.1 | 0.1 | 0.1 | 1 | 1 | 10 | 10 | 10
temperature | 573 | 673 | 773 | 623 | 723 | 573 | 673 | 773 | 623 | 723 | 573 | 673 | 773
Flow stress | 207.3 | 118.6 | 61.7 | 191.4 | 117 | 244.1 | 180.3 | 110.1 | 216.5 | 150.5 | 230.9 | 196 | 151
Strain | 0.6 | 0.6 | 0.6 | 0.6 | 0.6 | 0.6 | 0.6 | 0.6 | 0.6 | 0.6 | 0.6 | 0.6 | 0.6
strain rate | 0.001 | 0.001 | 0.001 | 0.01 | 0.01 | 0.1 | 0.1 | 0.1 | 1 | 1 | 10 | 10 | 10
temperature | 573 | 673 | 773 | 623 | 723 | 573 | 673 | 773 | 623 | 723 | 573 | 673 | 773
Flow stress | 205.7 | 113.3 | 58.5 | 191.8 | 115.6 | 245.9 | 179.2 | 108.8 | 215.6 | 148.3 | 232.3 | 194.4 | 146.8