## validation
Validation | Data
Sample ID: | ALLOY B
Strain | 0.1 | 0.1 | 0.1 | 0.1
strain rate | 0.01 | 0.1 | 0.1 | 1
temperature | 673 | 623 | 723 | 673
Flow stress | 152.2 | 188 | 143.7 | 182.4
Strain | 0.2 | 0.2 | 0.2 | 0.2
strain rate | 0.01 | 0.1 | 0.1 | 1
temperature | 673 | 623 | 723 | 673
Flow stress | 159.2 | 205.9 | 149.5 | 191.5
Strain | 0.3 | 0.3 | 0.3 | 0.3
strain rate | 0.01 | 0.1 | 0.1 | 1
temperature | 673 | 623 | 723 | 673
Flow stress | 159.9 | 208.6 | 148.2 | 189.6
Strain | 0.4 | 0.4 | 0.4 | 0.4
strain rate | 0.01 | 0.1 | 0.1 | 1
temperature | 673 | 623 | 723 | 673
Flow stress | 160.5 | 208.9 | 145.7 | 185.6
Strain | 0.5 | 0.5 | 0.5 | 0.5
strain rate | 0.01 | 0.1 | 0.1 | 1
temperature | 673 | 623 | 723 | 673
Flow stress | 157.2 | 209.5 | 143.9 | 182.3
Strain | 0.6 | 0.6 | 0.6 | 0.6
strain rate | 0.01 | 0.1 | 0.1 | 1
temperature | 673 | 623 | 723 | 673
Flow stress | 156.9 | 210.2 | 142.4 | 180.1